## info
Simulation / Data Information
Item | Information
Online Resource | ESM_17
Benchmark | NIST AM-Bench 2022
Simulation case | Single-track Case 0
Heat-source models | Single-conical and Double Conical Heat Source (DCHS)
Track length | 2 mm
Laser power | 285 W
Scan speed | 960 mm/s
Laser spot diameter | 67 µm
Data included | Solid cooling rate (SCR), transitional cooling rate (TCR), liquid cooling rate (LCR), and time above melt (TAM) at multiple monitoring points
Purpose | Thermal-metric validation of the AM-Bench 2022 single-track model and comparison of the single-conical and DCHS models
Related simulation videos | ESM_1 and ESM_2
Related temperature-history videos | ESM_8 and ESM_9
Related manuscript section | AM-Bench 2022 single-track validation
Coordinates of points | ESM_22
Note | The workbook provides point-wise thermal metrics obtained from the simulated temperature histories for both heat-source models.

## Double_conical
point | SCR (C/s) | TCR(C/s) | LCR(C/s) | TAM(s)
0 | -874100 | -259100 | -430100 | 0.00118
1 | -903600 | -259400 | -451500 | 0.00117
2 | -877100 | -266400 | -439100 | 0.00115
3 | -903800 | -259400 | -451500 | 0.00117
4 | -877100 | -266500 | -439000 | 0.00115
5 | -918800 | -246500 | -451300 | 0.00118
6 | -882600 | -266300 | -438900 | 0.00117
7 | -865000 | -266800 | -444400 | 0.00115
8 | -882800 | -266200 | -438900 | 0.00117
9 | -864900 | -266900 | -444400 | 0.00115
10 | -892300 | -253500 | -437800 | 0.00118
11 | -889800 | -254400 | -443500 | 0.00117
12 | -884200 | -261600 | -446400 | 0.00115
13 | -889900 | -254400 | -443500 | 0.00117
14 | -884000 | -261700 | -446400 | 0.00115
15 | -901800 | -251200 | -443200 | 0.00118
16 | -896800 | -252600 | -448700 | 0.00117
17 | -889100 | -259800 | -451600 | 0.00115
18 | -896900 | -252600 | -448700 | 0.00117
19 | -888900 | -259900 | -451600 | 0.00115
20 | -885300 | -264100 | -421900 | 0.00118
21 | -892700 | -263600 | -443700 | 0.00117
22 | -871400 | -264300 | -449300 | 0.00115
23 | -892800 | -263600 | -443700 | 0.00117
24 | -871300 | -264400 | -449200 | 0.00115
sim avg | -887080 | -260208 | -443932 | 0.001164

## Single_conical
point | SCR (C/s) | TCR(C/s) | LCR(C/s) | TAM(s)
0 | -790400 | -223400 | -389500 | 0.00133
1 | -792700 | -224000 | -393900 | 0.00131
2 | -774500 | -229800 | -395900 | 0.0013
3 | -792800 | -224000 | -393900 | 0.00131
4 | -774400 | -229800 | -395900 | 0.0013
5 | -768800 | -229200 | -378800 | 0.00133
6 | -776900 | -229100 | -395400 | 0.00131
7 | -782300 | -229800 | -399700 | 0.0013
8 | -777000 | -229100 | -395400 | 0.00131
9 | -782200 | -229900 | -399700 | 0.0013
10 | -785300 | -218500 | -395000 | 0.00133
11 | -804400 | -224800 | -385200 | 0.00131
12 | -782000 | -225600 | -389500 | 0.0013
13 | -804600 | -224800 | -385200 | 0.00131
14 | -781800 | -225600 | -389500 | 0.0013
15 | -790400 | -223200 | -372800 | 0.00133
16 | -808500 | -224100 | -389600 | 0.00131
17 | -785100 | -225000 | -394000 | 0.0013
18 | -808600 | -224100 | -389600 | 0.00131
19 | -785000 | -225100 | -393900 | 0.0013
20 | -776100 | -227500 | -383200 | 0.00133
21 | -783000 | -227700 | -387800 | 0.00131
22 | -786800 | -233400 | -389800 | 0.0013
23 | -783100 | -227700 | -387800 | 0.00131
24 | -786800 | -233500 | -389800 | 0.0013
sim avg | -786540 | -226748 | -390432 | 0.00131