## info
Simulation / Data Information
Item | Information
Online Resource | ESM_18
Benchmark | NIST AM-Bench 2022
Simulation case | XPad multi-track
Heat-source models | Single-conical and Double Conical Heat Source (DCHS)
Number of simulated tracks | 10
Track length | 2 mm
Hatch spacing | 110 µm
Laser power | 285 W
Scan speed | 960 mm/s
Laser spot diameter | 67 µm
Turnaround time | 5 ms after odd-numbered tracks and 40 ms after even-numbered tracks
Data included | Time Above Melt and Solid Cooling Rate at multiple monitoring points for the single-conical and DCHS simulations
Purpose | Supports the AM-Bench 2022 XPad multi-track thermal validation and comparison of the single-conical and DCHS models
Related simulation videos | ESM_3 and ESM_4
Related temperature-history videos | ESM_10 and ESM_11
Related manuscript section | AM-Bench 2022 XPad multi-track validation
Coordinates of points | ESM_22
Note | The workbook provides point-wise thermal metrics obtained from the simulated temperature histories for both heat-source models.

## Double_conical
Point | Time above melt (s) | Solid cooling rate (◦C/s)
point-107-rfile.txt | 0.00039 | 381750
point-108-rfile.txt | 0.00053 | 419840
point-109-rfile.txt | 0.00065 | 414310
point-110-rfile.txt | 0.00074 | 417280
point-111-rfile.txt | 0.00079 | 408350
point-112-rfile.txt | 0.00088 | 424100
point-113-rfile.txt | 0.00093 | 445270
point-114-rfile.txt | 0.00099 | 506800
point-115-rfile.txt | 0.00103 | 584950
point-116-rfile.txt | 0.00109 | 686070
point-117-rfile.txt | 0.00113 | 780930
point-118-rfile.txt | 0.00116 | 850040
point-119-rfile.txt | 0.00117 | 884570
point-120-rfile.txt | 0.00119 | 880550
point-121-rfile.txt | 0.00117 | 887110
point-122-rfile.txt | 0.00116 | 850090
point-123-rfile.txt | 0.00113 | 786150
point-124-rfile.txt | 0.0011 | 690830
point-125-rfile.txt | 0.00104 | 589560
point-126-rfile.txt | 0.00099 | 509460
point-127-rfile.txt | 0.00093 | 451420
point-128-rfile.txt | 0.00088 | 425740
point-129-rfile.txt | 0.0008 | 409660
point-130-rfile.txt | 0.00074 | 415450
point-131-rfile.txt | 0.00077 | 350030
point-132-rfile.txt | 0.00086 | 357390
point-133-rfile.txt | 0.00091 | 358810
point-134-rfile.txt | 0.00099 | 381690
point-135-rfile.txt | 0.00104 | 412440
point-136-rfile.txt | 0.00111 | 469060
point-137-rfile.txt | 0.00116 | 543230
point-138-rfile.txt | 0.00121 | 625860
point-139-rfile.txt | 0.00124 | 698840
point-140-rfile.txt | 0.00128 | 741480
point-141-rfile.txt | 0.0013 | 755160
point-142-rfile.txt | 0.00131 | 761610
point-143-rfile.txt | 0.00129 | 767580
point-144-rfile.txt | 0.00128 | 736870
point-145-rfile.txt | 0.00124 | 694350
point-146-rfile.txt | 0.0012 | 622420
point-147-rfile.txt | 0.00115 | 541160
point-148-rfile.txt | 0.00111 | 469420
point-149-rfile.txt | 0.00104 | 412160
point-150-rfile.txt | 0.00099 | 382300
point-151-rfile.txt | 0.00104 | 220960
point-152-rfile.txt | 0.00114 | 230730
point-153-rfile.txt | 0.00122 | 241680
point-154-rfile.txt | 0.00131 | 262360
point-155-rfile.txt | 0.00137 | 290350
point-156-rfile.txt | 0.00145 | 328880
point-157-rfile.txt | 0.00151 | 375200
point-158-rfile.txt | 0.00157 | 423550
point-159-rfile.txt | 0.00162 | 466270
point-160-rfile.txt | 0.00166 | 486740
point-161-rfile.txt | 0.00169 | 506590
point-162-rfile.txt | 0.00171 | 520640
point-163-rfile.txt | 0.00171 | 519120
point-164-rfile.txt | 0.00171 | 517460
point-165-rfile.txt | 0.00168 | 517190
point-166-rfile.txt | 0.00166 | 500720
point-167-rfile.txt | 0.00161 | 466230
point-168-rfile.txt | 0.00157 | 424020
point-169-rfile.txt | 0.00151 | 377960
point-170-rfile.txt | 0.00145 | 336100
point-171-rfile.txt | 0.00138 | 303690
point-172-rfile.txt | 0.00132 | 282450
point-173-rfile.txt | 0.00124 | 266600
point-174-rfile.txt | 0.00117 | 261710
point-175-rfile.txt | 0.00107 | 256820
point-176-rfile.txt | 0.00099 | 259920
point-177-rfile.txt | 0.00103 | 315970
point-178-rfile.txt | 0.0011 | 342120
point-179-rfile.txt | 0.00116 | 379570
point-180-rfile.txt | 0.00122 | 435600
point-181-rfile.txt | 0.00127 | 502480
point-182-rfile.txt | 0.00133 | 567410
point-183-rfile.txt | 0.00136 | 617210
point-184-rfile.txt | 0.0014 | 657440
point-185-rfile.txt | 0.00141 | 652310
point-186-rfile.txt | 0.00142 | 650160
point-187-rfile.txt | 0.0014 | 647180
point-188-rfile.txt | 0.00139 | 645650
point-189-rfile.txt | 0.00135 | 611540
point-190-rfile.txt | 0.00132 | 553890
point-191-rfile.txt | 0.00125 | 487170
point-192-rfile.txt | 0.00121 | 420730
point-193-rfile.txt | 0.00115 | 371350
point-194-rfile.txt | 0.00108 | 340200
point-195-rfile.txt | 0.00114 | 202850
point-196-rfile.txt | 0.00124 | 214010
point-197-rfile.txt | 0.00133 | 227950
point-198-rfile.txt | 0.00141 | 251040
point-199-rfile.txt | 0.00148 | 279810
point-200-rfile.txt | 0.00156 | 317230
point-201-rfile.txt | 0.00161 | 357020
point-202-rfile.txt | 0.00169 | 396590
point-203-rfile.txt | 0.00173 | 428730
point-204-rfile.txt | 0.00177 | 449060
point-205-rfile.txt | 0.00179 | 449500
point-206-rfile.txt | 0.00181 | 455790
point-207-rfile.txt | 0.00181 | 453390
point-208-rfile.txt | 0.0018 | 469320
point-209-rfile.txt | 0.00178 | 461170
point-210-rfile.txt | 0.00175 | 448350
point-211-rfile.txt | 0.00171 | 425130
point-212-rfile.txt | 0.00167 | 390210
point-213-rfile.txt | 0.0016 | 350710
point-214-rfile.txt | 0.00154 | 313790
point-215-rfile.txt | 0.00147 | 283530
point-216-rfile.txt | 0.00141 | 262060
point-217-rfile.txt | 0.00133 | 246340
point-218-rfile.txt | 0.00126 | 239590
point-219-rfile.txt | 0.00117 | 233530
point-220-rfile.txt | 0.00108 | 235090
point-221-rfile.txt | 0.00107 | 305000
point-222-rfile.txt | 0.00113 | 334940
point-223-rfile.txt | 0.0012 | 370780
point-224-rfile.txt | 0.00126 | 428910
point-225-rfile.txt | 0.00131 | 492620
point-226-rfile.txt | 0.00137 | 547450
point-227-rfile.txt | 0.0014 | 591810
point-228-rfile.txt | 0.00143 | 627660
point-229-rfile.txt | 0.00144 | 621580
point-230-rfile.txt | 0.00145 | 618740
point-231-rfile.txt | 0.00144 | 628040
point-232-rfile.txt | 0.00143 | 613130
point-233-rfile.txt | 0.00139 | 583130
point-234-rfile.txt | 0.00135 | 531270
point-235-rfile.txt | 0.00129 | 470400
point-236-rfile.txt | 0.00124 | 408120
point-237-rfile.txt | 0.00118 | 360420
point-238-rfile.txt | 0.00111 | 328000
point-239-rfile.txt | 0.00119 | 196130
point-240-rfile.txt | 0.00129 | 207860
point-241-rfile.txt | 0.00137 | 222990
point-242-rfile.txt | 0.00146 | 246410
point-243-rfile.txt | 0.00153 | 275310
point-244-rfile.txt | 0.0016 | 309480
point-245-rfile.txt | 0.00166 | 348880
point-246-rfile.txt | 0.00173 | 384060
point-247-rfile.txt | 0.00177 | 411360
point-248-rfile.txt | 0.00181 | 426070
point-249-rfile.txt | 0.00183 | 437760
point-250-rfile.txt | 0.00185 | 437650
point-251-rfile.txt | 0.00185 | 441780
point-252-rfile.txt | 0.00184 | 438560
point-253-rfile.txt | 0.00182 | 440610
point-254-rfile.txt | 0.00179 | 430140
point-255-rfile.txt | 0.00174 | 409090
point-256-rfile.txt | 0.0017 | 374740
point-257-rfile.txt | 0.00164 | 338730
point-258-rfile.txt | 0.00159 | 304540
point-259-rfile.txt | 0.00151 | 274750
point-260-rfile.txt | 0.00145 | 254190
point-261-rfile.txt | 0.00136 | 238260
point-262-rfile.txt | 0.00129 | 230740
point-263-rfile.txt | 0.0012 | 224520
point-264-rfile.txt | 0.00111 | 225000
point-265-rfile.txt | 0.00109 | 298960
point-266-rfile.txt | 0.00116 | 328730
point-267-rfile.txt | 0.00122 | 367370
point-268-rfile.txt | 0.00129 | 423870
point-269-rfile.txt | 0.00133 | 484760
point-270-rfile.txt | 0.0014 | 537250
point-271-rfile.txt | 0.00143 | 578120
point-272-rfile.txt | 0.00146 | 598440
point-273-rfile.txt | 0.00147 | 601600
point-274-rfile.txt | 0.00148 | 596790
point-275-rfile.txt | 0.00146 | 605800
point-276-rfile.txt | 0.00145 | 600030
point-277-rfile.txt | 0.00141 | 567220
point-278-rfile.txt | 0.00138 | 518650
point-279-rfile.txt | 0.00131 | 456260
point-280-rfile.txt | 0.00126 | 400050
point-281-rfile.txt | 0.0012 | 351420
point-282-rfile.txt | 0.00114 | 178910
point-283-rfile.txt | 0.00124 | 184830
point-284-rfile.txt | 0.00135 | 197120
point-285-rfile.txt | 0.00142 | 212400
point-286-rfile.txt | 0.00151 | 235670
point-287-rfile.txt | 0.00159 | 264670
point-288-rfile.txt | 0.00166 | 297390
point-289-rfile.txt | 0.00172 | 331690
point-290-rfile.txt | 0.00179 | 363180
point-291-rfile.txt | 0.00183 | 387780
point-292-rfile.txt | 0.00188 | 401560
point-293-rfile.txt | 0.00189 | 405150
point-294-rfile.txt | 0.00191 | 402990
point-295-rfile.txt | 0.00191 | 416530
point-296-rfile.txt | 0.00191 | 413330
point-297-rfile.txt | 0.00188 | 413790
point-298-rfile.txt | 0.00186 | 403770
point-299-rfile.txt | 0.00181 | 382160
point-300-rfile.txt | 0.00176 | 353580
point-301-rfile.txt | 0.0017 | 320840
point-302-rfile.txt | 0.00164 | 288510
point-303-rfile.txt | 0.00156 | 260760
point-304-rfile.txt | 0.0015 | 239130
point-305-rfile.txt | 0.00141 | 222570
point-306-rfile.txt | 0.00134 | 214310
point-307-rfile.txt | 0.00125 | 207200
point-308-rfile.txt | 0.00116 | 207590
point-309-rfile.txt | 0.00115 | 253820
point-310-rfile.txt | 0.00122 | 267410
point-311-rfile.txt | 0.00129 | 284740
point-312-rfile.txt | 0.00136 | 312420
point-313-rfile.txt | 0.00142 | 346160
point-314-rfile.txt | 0.00148 | 385720
point-315-rfile.txt | 0.00153 | 425010
point-316-rfile.txt | 0.00157 | 457290
point-317-rfile.txt | 0.0016 | 480020
point-318-rfile.txt | 0.00163 | 491220
point-319-rfile.txt | 0.00164 | 493370
point-320-rfile.txt | 0.00165 | 481940
point-321-rfile.txt | 0.00164 | 489850
point-322-rfile.txt | 0.00162 | 483740
point-323-rfile.txt | 0.00158 | 469300
point-324-rfile.txt | 0.00154 | 442580
point-325-rfile.txt | 0.00149 | 405620
point-326-rfile.txt | 0.00143 | 361970
point-327-rfile.txt | 0.00136 | 322690
point-328-rfile.txt | 0.0013 | 289030
point-329-rfile.txt | 0.00121 | 262460
point-330-rfile.txt | 0.00113 | 244500
point-331-rfile.txt | 0.00104 | 230030
point-332-rfile.txt | 0.00092 | 220900
point-333-rfile.txt | 0.00069 | 209860
point-334-rfile.txt | 0.00031 | 198880
point-358-rfile.txt | 0.00023 | 463790
point-359-rfile.txt | 0.0004 | 533110
point-360-rfile.txt | 0.00051 | 541080
point-361-rfile.txt | 0.00059 | 566410
point-362-rfile.txt | 0.00066 | 564330
point-363-rfile.txt | 0.00072 | 594580
point-364-rfile.txt | 0.00077 | 611580
point-365-rfile.txt | 0.00082 | 663750
point-366-rfile.txt | 0.00085 | 695680
point-367-rfile.txt | 0.00089 | 754310
point-368-rfile.txt | 0.00091 | 786950
point-369-rfile.txt | 0.00095 | 823720
point-370-rfile.txt | 0.00096 | 841590
point-371-rfile.txt | 0.00097 | 850470
point-372-rfile.txt | 0.00096 | 842840
point-373-rfile.txt | 0.00095 | 825780
point-374-rfile.txt | 0.00092 | 790620
point-375-rfile.txt | 0.0009 | 758020
point-376-rfile.txt | 0.00086 | 704180
point-377-rfile.txt | 0.00083 | 667570
point-378-rfile.txt | 0.00077 | 616100
point-379-rfile.txt | 0.00073 | 594480
point-380-rfile.txt | 0.00066 | 563070
point-381-rfile.txt | 0.0006 | 562290
point-382-rfile.txt | 0.00058 | 515720
point-383-rfile.txt | 0.00066 | 534280
point-384-rfile.txt | 0.00071 | 534270
point-385-rfile.txt | 0.00078 | 564410
point-386-rfile.txt | 0.00082 | 592600
point-387-rfile.txt | 0.00087 | 656080
point-388-rfile.txt | 0.0009 | 711370
point-389-rfile.txt | 0.00094 | 791720
point-390-rfile.txt | 0.00098 | 840410
point-391-rfile.txt | 0.001 | 893970
point-392-rfile.txt | 0.00101 | 917610
point-393-rfile.txt | 0.00102 | 935970
point-394-rfile.txt | 0.00101 | 915340
point-395-rfile.txt | 0.001 | 889970
point-396-rfile.txt | 0.00097 | 834630
point-397-rfile.txt | 0.00094 | 784490
point-398-rfile.txt | 0.0009 | 706640
point-399-rfile.txt | 0.00087 | 649590
point-400-rfile.txt | 0.00082 | 588010
point-401-rfile.txt | 0.00077 | 564730
point-402-rfile.txt | 0.00075 | 337230
point-403-rfile.txt | 0.00084 | 353090
point-404-rfile.txt | 0.00092 | 367310
point-405-rfile.txt | 0.00099 | 389050
point-406-rfile.txt | 0.00105 | 409800
point-407-rfile.txt | 0.00111 | 437610
point-408-rfile.txt | 0.00115 | 462350
point-409-rfile.txt | 0.0012 | 491110
point-410-rfile.txt | 0.00123 | 512420
point-411-rfile.txt | 0.00126 | 535230
point-412-rfile.txt | 0.00127 | 546370
point-413-rfile.txt | 0.0013 | 559120
point-414-rfile.txt | 0.0013 | 561380
point-415-rfile.txt | 0.0013 | 567890
point-416-rfile.txt | 0.00128 | 555070
point-417-rfile.txt | 0.00127 | 548580
point-418-rfile.txt | 0.00123 | 532220
point-419-rfile.txt | 0.0012 | 515360
point-420-rfile.txt | 0.00116 | 489720
point-421-rfile.txt | 0.00113 | 470330
point-422-rfile.txt | 0.00106 | 444680
point-423-rfile.txt | 0.00102 | 428960
point-424-rfile.txt | 0.00095 | 410690
point-425-rfile.txt | 0.00089 | 401510
point-426-rfile.txt | 0.00081 | 391130
point-427-rfile.txt | 0.00073 | 387140
point-428-rfile.txt | 0.00077 | 485750
point-429-rfile.txt | 0.00083 | 516570
point-430-rfile.txt | 0.00088 | 546120
point-431-rfile.txt | 0.00093 | 605590
point-432-rfile.txt | 0.00096 | 651980
point-433-rfile.txt | 0.00101 | 721510
point-434-rfile.txt | 0.00104 | 759790
point-435-rfile.txt | 0.00106 | 798490
point-436-rfile.txt | 0.00107 | 815920
point-437-rfile.txt | 0.00108 | 830030
point-438-rfile.txt | 0.00107 | 812880
point-439-rfile.txt | 0.00106 | 799160
point-440-rfile.txt | 0.00103 | 753540
point-441-rfile.txt | 0.00101 | 711180
point-442-rfile.txt | 0.00095 | 647510
point-443-rfile.txt | 0.00092 | 597790
point-444-rfile.txt | 0.00087 | 542710
point-445-rfile.txt | 0.00082 | 517420
point-446-rfile.txt | 0.00078 | 324020
point-447-rfile.txt | 0.00088 | 339980
point-448-rfile.txt | 0.00094 | 354990
point-449-rfile.txt | 0.00102 | 374420
point-450-rfile.txt | 0.00107 | 393820
point-451-rfile.txt | 0.00113 | 417360
point-452-rfile.txt | 0.00117 | 438970
point-453-rfile.txt | 0.00121 | 462930
point-454-rfile.txt | 0.00124 | 479070
point-455-rfile.txt | 0.00127 | 497200
point-456-rfile.txt | 0.00129 | 505960
point-457-rfile.txt | 0.00131 | 515960
point-458-rfile.txt | 0.00131 | 521390
point-459-rfile.txt | 0.00131 | 523200
point-460-rfile.txt | 0.00129 | 516140
point-461-rfile.txt | 0.00128 | 510920
point-462-rfile.txt | 0.00124 | 495080
point-463-rfile.txt | 0.00121 | 483090
point-464-rfile.txt | 0.00117 | 463050
point-465-rfile.txt | 0.00114 | 447320
point-466-rfile.txt | 0.00108 | 425980
point-467-rfile.txt | 0.00103 | 413510
point-468-rfile.txt | 0.00096 | 397240
point-469-rfile.txt | 0.0009 | 389910
point-470-rfile.txt | 0.00083 | 378250
point-471-rfile.txt | 0.00077 | 442680
point-472-rfile.txt | 0.00083 | 452610
point-473-rfile.txt | 0.00089 | 485030
point-474-rfile.txt | 0.00094 | 519990
point-475-rfile.txt | 0.00099 | 581010
point-476-rfile.txt | 0.00103 | 635000
point-477-rfile.txt | 0.00108 | 704110
point-478-rfile.txt | 0.0011 | 747080
point-479-rfile.txt | 0.00113 | 788090
point-480-rfile.txt | 0.00113 | 805140
point-481-rfile.txt | 0.00114 | 821210
point-482-rfile.txt | 0.00113 | 800960
point-483-rfile.txt | 0.00112 | 788230
point-484-rfile.txt | 0.00109 | 740430
point-485-rfile.txt | 0.00107 | 693990
point-486-rfile.txt | 0.00101 | 622640
point-487-rfile.txt | 0.00098 | 571780
point-488-rfile.txt | 0.00093 | 515590
point-489-rfile.txt | 0.00088 | 485260
point-490-rfile.txt | 0.00082 | 313160
point-491-rfile.txt | 0.00091 | 328610
point-492-rfile.txt | 0.00098 | 343730
point-493-rfile.txt | 0.00105 | 364360
point-494-rfile.txt | 0.0011 | 382770
point-495-rfile.txt | 0.00116 | 405780
point-496-rfile.txt | 0.0012 | 426450
point-497-rfile.txt | 0.00124 | 447500
point-498-rfile.txt | 0.00127 | 463490
point-499-rfile.txt | 0.0013 | 481500
point-500-rfile.txt | 0.00132 | 490060
point-501-rfile.txt | 0.00133 | 497090
point-502-rfile.txt | 0.00133 | 501880
point-503-rfile.txt | 0.00133 | 503290
point-504-rfile.txt | 0.00132 | 496550
point-505-rfile.txt | 0.0013 | 491530
point-506-rfile.txt | 0.00127 | 478720
point-507-rfile.txt | 0.00124 | 466620
point-508-rfile.txt | 0.0012 | 446870
point-509-rfile.txt | 0.00116 | 431910
point-510-rfile.txt | 0.0011 | 412740
point-511-rfile.txt | 0.00106 | 399920
point-512-rfile.txt | 0.001 | 384510
point-513-rfile.txt | 0.00093 | 376050
point-514-rfile.txt | 0.00085 | 365700
point-515-rfile.txt | 0.00076 | 361770
point-516-rfile.txt | 0.00081 | 460420
point-517-rfile.txt | 0.00087 | 492430
point-518-rfile.txt | 0.00092 | 524980
point-519-rfile.txt | 0.00097 | 578100
point-520-rfile.txt | 0.00101 | 625620
point-521-rfile.txt | 0.00105 | 679860
point-522-rfile.txt | 0.00107 | 715120
point-523-rfile.txt | 0.0011 | 748700
point-524-rfile.txt | 0.0011 | 764010
point-525-rfile.txt | 0.00111 | 776730
point-526-rfile.txt | 0.0011 | 761060
point-527-rfile.txt | 0.00109 | 749710
point-528-rfile.txt | 0.00107 | 710390
point-529-rfile.txt | 0.00104 | 673010
point-530-rfile.txt | 0.001 | 616770
point-531-rfile.txt | 0.00096 | 571490
point-532-rfile.txt | 0.00091 | 519280
point-533-rfile.txt | 0.00086 | 493180
point-534-rfile.txt | 0.00088 | 293800
point-535-rfile.txt | 0.00097 | 309670
point-536-rfile.txt | 0.00104 | 324370
point-537-rfile.txt | 0.00111 | 344990
point-538-rfile.txt | 0.00116 | 364170
point-539-rfile.txt | 0.00122 | 387300
point-540-rfile.txt | 0.00127 | 408270
point-541-rfile.txt | 0.00131 | 430040
point-542-rfile.txt | 0.00134 | 443840
point-543-rfile.txt | 0.00138 | 460240
point-544-rfile.txt | 0.00139 | 471060
point-545-rfile.txt | 0.0014 | 480010
point-546-rfile.txt | 0.0014 | 480790
point-547-rfile.txt | 0.0014 | 485110
point-548-rfile.txt | 0.00138 | 476200
point-549-rfile.txt | 0.00137 | 470890
point-550-rfile.txt | 0.00134 | 458220
point-551-rfile.txt | 0.0013 | 443540
point-552-rfile.txt | 0.00126 | 425050
point-553-rfile.txt | 0.00122 | 408750
point-554-rfile.txt | 0.00117 | 389510
point-555-rfile.txt | 0.00111 | 375610
point-556-rfile.txt | 0.00105 | 359260
point-557-rfile.txt | 0.00098 | 350580
point-558-rfile.txt | 0.0009 | 340210
point-559-rfile.txt | 0.00081 | 336100
point-560-rfile.txt | 0.00084 | 424240
point-561-rfile.txt | 0.00091 | 445970
point-562-rfile.txt | 0.00095 | 463470
point-563-rfile.txt | 0.001 | 495150
point-564-rfile.txt | 0.00104 | 522230
point-565-rfile.txt | 0.00109 | 555070
point-566-rfile.txt | 0.00112 | 577560
point-567-rfile.txt | 0.00114 | 604220
point-568-rfile.txt | 0.00116 | 614660
point-569-rfile.txt | 0.00118 | 627950
point-570-rfile.txt | 0.00118 | 626190
point-571-rfile.txt | 0.00118 | 619180
point-572-rfile.txt | 0.00116 | 603400
point-573-rfile.txt | 0.00115 | 584730
point-574-rfile.txt | 0.00112 | 556620
point-575-rfile.txt | 0.00108 | 525930
point-576-rfile.txt | 0.00104 | 489100
point-577-rfile.txt | 0.00099 | 455080
point-578-rfile.txt | 0.00094 | 416920
point-579-rfile.txt | 0.00089 | 390500
point-580-rfile.txt | 0.00081 | 362200
point-581-rfile.txt | 0.00074 | 341210
point-582-rfile.txt | 0.00064 | 317140
point-583-rfile.txt | 0.0005 | 293110
average | 0.001195 | 482756.7

## Single_conical
Point | Time above melt (s) | Solid cooling rate (◦C/s)
point-106-rfile.txt | 0.00011 | 332360
point-107-rfile.txt | 0.00052 | 348690
point-108-rfile.txt | 0.00067 | 363170
point-109-rfile.txt | 0.00077 | 356800
point-110-rfile.txt | 0.00087 | 361070
point-111-rfile.txt | 0.00093 | 360400
point-112-rfile.txt | 0.00102 | 380320
point-113-rfile.txt | 0.00107 | 408970
point-114-rfile.txt | 0.00114 | 467250
point-115-rfile.txt | 0.00118 | 540440
point-116-rfile.txt | 0.00123 | 626160
point-117-rfile.txt | 0.00128 | 704370
point-118-rfile.txt | 0.00132 | 756690
point-119-rfile.txt | 0.00133 | 778030
point-120-rfile.txt | 0.00134 | 763320
point-121-rfile.txt | 0.00133 | 779880
point-122-rfile.txt | 0.00132 | 761180
point-123-rfile.txt | 0.00128 | 713960
point-124-rfile.txt | 0.00124 | 639500
point-125-rfile.txt | 0.00119 | 544910
point-126-rfile.txt | 0.00114 | 470060
point-127-rfile.txt | 0.00107 | 413280
point-128-rfile.txt | 0.00102 | 382150
point-129-rfile.txt | 0.00094 | 361480
point-130-rfile.txt | 0.00087 | 362770
point-131-rfile.txt | 0.0009 | 300740
point-132-rfile.txt | 0.001 | 308970
point-133-rfile.txt | 0.00107 | 316630
point-134-rfile.txt | 0.00114 | 341070
point-135-rfile.txt | 0.0012 | 378360
point-136-rfile.txt | 0.00127 | 433820
point-137-rfile.txt | 0.00132 | 501580
point-138-rfile.txt | 0.00138 | 571560
point-139-rfile.txt | 0.00141 | 627570
point-140-rfile.txt | 0.00145 | 660470
point-141-rfile.txt | 0.00146 | 657940
point-142-rfile.txt | 0.00147 | 657800
point-143-rfile.txt | 0.00146 | 670440
point-144-rfile.txt | 0.00144 | 656120
point-145-rfile.txt | 0.00141 | 620860
point-146-rfile.txt | 0.00137 | 561770
point-147-rfile.txt | 0.00132 | 493450
point-148-rfile.txt | 0.00126 | 428750
point-149-rfile.txt | 0.0012 | 374360
point-150-rfile.txt | 0.00119 | 187390
point-151-rfile.txt | 0.0013 | 192630
point-152-rfile.txt | 0.0014 | 204800
point-153-rfile.txt | 0.00148 | 219700
point-154-rfile.txt | 0.00157 | 243630
point-155-rfile.txt | 0.00165 | 272510
point-156-rfile.txt | 0.00172 | 306750
point-157-rfile.txt | 0.00179 | 346140
point-158-rfile.txt | 0.00185 | 381390
point-159-rfile.txt | 0.00189 | 408500
point-160-rfile.txt | 0.00195 | 423130
point-161-rfile.txt | 0.00197 | 434390
point-162-rfile.txt | 0.00199 | 434090
point-163-rfile.txt | 0.00198 | 430830
point-164-rfile.txt | 0.00198 | 434110
point-165-rfile.txt | 0.00195 | 435500
point-166-rfile.txt | 0.00192 | 425950
point-167-rfile.txt | 0.00188 | 399990
point-168-rfile.txt | 0.00182 | 368620
point-169-rfile.txt | 0.00176 | 332670
point-170-rfile.txt | 0.0017 | 296900
point-171-rfile.txt | 0.00162 | 268850
point-172-rfile.txt | 0.00156 | 247640
point-173-rfile.txt | 0.00147 | 231940
point-174-rfile.txt | 0.0014 | 224370
point-175-rfile.txt | 0.00131 | 218550
point-176-rfile.txt | 0.00122 | 218600
point-177-rfile.txt | 0.0012 | 278480
point-178-rfile.txt | 0.00128 | 307720
point-179-rfile.txt | 0.00133 | 344570
point-180-rfile.txt | 0.00141 | 396880
point-181-rfile.txt | 0.00146 | 452960
point-182-rfile.txt | 0.00152 | 506470
point-183-rfile.txt | 0.00155 | 545200
point-184-rfile.txt | 0.00158 | 565870
point-185-rfile.txt | 0.00159 | 571090
point-186-rfile.txt | 0.00161 | 557470
point-187-rfile.txt | 0.00159 | 566030
point-188-rfile.txt | 0.00157 | 555150
point-189-rfile.txt | 0.00153 | 532950
point-190-rfile.txt | 0.0015 | 490760
point-191-rfile.txt | 0.00144 | 438850
point-192-rfile.txt | 0.00138 | 382340
point-193-rfile.txt | 0.00131 | 334990
point-194-rfile.txt | 0.00132 | 170190
point-195-rfile.txt | 0.00143 | 178150
point-196-rfile.txt | 0.00153 | 191810
point-197-rfile.txt | 0.00161 | 209290
point-198-rfile.txt | 0.00171 | 232070
point-199-rfile.txt | 0.00178 | 261360
point-200-rfile.txt | 0.00186 | 292440
point-201-rfile.txt | 0.00193 | 323380
point-202-rfile.txt | 0.00199 | 348910
point-203-rfile.txt | 0.00203 | 366540
point-204-rfile.txt | 0.00208 | 382300
point-205-rfile.txt | 0.00209 | 376860
point-206-rfile.txt | 0.00211 | 377960
point-207-rfile.txt | 0.00211 | 383640
point-208-rfile.txt | 0.0021 | 392230
point-209-rfile.txt | 0.00207 | 389700
point-210-rfile.txt | 0.00204 | 378620
point-211-rfile.txt | 0.00199 | 360570
point-212-rfile.txt | 0.00195 | 332630
point-213-rfile.txt | 0.00187 | 303380
point-214-rfile.txt | 0.00181 | 274560
point-215-rfile.txt | 0.00174 | 247690
point-216-rfile.txt | 0.00167 | 227880
point-217-rfile.txt | 0.00159 | 212820
point-218-rfile.txt | 0.0015 | 204270
point-219-rfile.txt | 0.00141 | 197660
point-220-rfile.txt | 0.00132 | 196340
point-221-rfile.txt | 0.00124 | 269610
point-222-rfile.txt | 0.00132 | 299980
point-223-rfile.txt | 0.00138 | 337720
point-224-rfile.txt | 0.00146 | 389170
point-225-rfile.txt | 0.0015 | 440880
point-226-rfile.txt | 0.00156 | 486030
point-227-rfile.txt | 0.00159 | 518660
point-228-rfile.txt | 0.00163 | 534670
point-229-rfile.txt | 0.00165 | 537060
point-230-rfile.txt | 0.00166 | 523020
point-231-rfile.txt | 0.00164 | 530970
point-232-rfile.txt | 0.00161 | 521530
point-233-rfile.txt | 0.00158 | 504110
point-234-rfile.txt | 0.00154 | 470690
point-235-rfile.txt | 0.00148 | 418040
point-236-rfile.txt | 0.00143 | 367790
point-237-rfile.txt | 0.00135 | 323830
point-238-rfile.txt | 0.00137 | 163540
point-239-rfile.txt | 0.00148 | 172370
point-240-rfile.txt | 0.00159 | 186610
point-241-rfile.txt | 0.00167 | 204070
point-242-rfile.txt | 0.00176 | 228300
point-243-rfile.txt | 0.00183 | 255130
point-244-rfile.txt | 0.00191 | 284170
point-245-rfile.txt | 0.00198 | 313210
point-246-rfile.txt | 0.00204 | 335580
point-247-rfile.txt | 0.00208 | 350250
point-248-rfile.txt | 0.00213 | 358650
point-249-rfile.txt | 0.00215 | 363390
point-250-rfile.txt | 0.00216 | 365300
point-251-rfile.txt | 0.00215 | 361260
point-252-rfile.txt | 0.00215 | 369280
point-253-rfile.txt | 0.00212 | 368070
point-254-rfile.txt | 0.00209 | 360260
point-255-rfile.txt | 0.00204 | 343730
point-256-rfile.txt | 0.00199 | 318730
point-257-rfile.txt | 0.00191 | 291000
point-258-rfile.txt | 0.00186 | 263700
point-259-rfile.txt | 0.00178 | 238980
point-260-rfile.txt | 0.00171 | 219720
point-261-rfile.txt | 0.00162 | 204600
point-262-rfile.txt | 0.00154 | 195950
point-263-rfile.txt | 0.00145 | 188900
point-264-rfile.txt | 0.00135 | 187360
point-265-rfile.txt | 0.00127 | 263420
point-266-rfile.txt | 0.00135 | 294690
point-267-rfile.txt | 0.00141 | 334390
point-268-rfile.txt | 0.00149 | 379890
point-269-rfile.txt | 0.00154 | 429580
point-270-rfile.txt | 0.00159 | 469210
point-271-rfile.txt | 0.00162 | 500260
point-272-rfile.txt | 0.00167 | 510270
point-273-rfile.txt | 0.00168 | 511730
point-274-rfile.txt | 0.00168 | 508200
point-275-rfile.txt | 0.00167 | 513900
point-276-rfile.txt | 0.00165 | 503590
point-277-rfile.txt | 0.0016 | 485840
point-278-rfile.txt | 0.00157 | 454110
point-279-rfile.txt | 0.00151 | 404920
point-280-rfile.txt | 0.00145 | 357330
point-281-rfile.txt | 0.00137 | 313490
point-282-rfile.txt | 0.00144 | 153170
point-283-rfile.txt | 0.00155 | 162380
point-284-rfile.txt | 0.00167 | 176780
point-285-rfile.txt | 0.00175 | 193980
point-286-rfile.txt | 0.00184 | 216740
point-287-rfile.txt | 0.00192 | 241490
point-288-rfile.txt | 0.002 | 267190
point-289-rfile.txt | 0.00207 | 293390
point-290-rfile.txt | 0.00213 | 311840
point-291-rfile.txt | 0.00218 | 324760
point-292-rfile.txt | 0.00222 | 328110
point-293-rfile.txt | 0.00224 | 331380
point-294-rfile.txt | 0.00225 | 331990
point-295-rfile.txt | 0.00225 | 335950
point-296-rfile.txt | 0.00224 | 336280
point-297-rfile.txt | 0.00221 | 336710
point-298-rfile.txt | 0.00218 | 331840
point-299-rfile.txt | 0.00213 | 316380
point-300-rfile.txt | 0.00208 | 296490
point-301-rfile.txt | 0.002 | 272860
point-302-rfile.txt | 0.00194 | 246970
point-303-rfile.txt | 0.00186 | 223320
point-304-rfile.txt | 0.00178 | 204650
point-305-rfile.txt | 0.0017 | 188940
point-306-rfile.txt | 0.00161 | 179160
point-307-rfile.txt | 0.00152 | 171170
point-308-rfile.txt | 0.00142 | 168250
point-309-rfile.txt | 0.00136 | 211130
point-310-rfile.txt | 0.00145 | 225010
point-311-rfile.txt | 0.00151 | 242740
point-312-rfile.txt | 0.0016 | 268530
point-313-rfile.txt | 0.00165 | 298860
point-314-rfile.txt | 0.00172 | 331590
point-315-rfile.txt | 0.00177 | 366060
point-316-rfile.txt | 0.00183 | 392100
point-317-rfile.txt | 0.00187 | 408500
point-318-rfile.txt | 0.0019 | 416120
point-319-rfile.txt | 0.00191 | 418100
point-320-rfile.txt | 0.00192 | 410170
point-321-rfile.txt | 0.0019 | 419270
point-322-rfile.txt | 0.00189 | 418490
point-323-rfile.txt | 0.00186 | 411870
point-324-rfile.txt | 0.00182 | 396190
point-325-rfile.txt | 0.00176 | 370590
point-326-rfile.txt | 0.00171 | 336440
point-327-rfile.txt | 0.00163 | 303560
point-328-rfile.txt | 0.00156 | 271810
point-329-rfile.txt | 0.00147 | 247570
point-330-rfile.txt | 0.00139 | 229090
point-331-rfile.txt | 0.00128 | 214670
point-332-rfile.txt | 0.00115 | 206340
point-333-rfile.txt | 0.00095 | 198650
point-334-rfile.txt | 0.00072 | 194040
point-335-rfile.txt | 0.00041 | 185770
point-358-rfile.txt | 0.0003 | 431640
point-359-rfile.txt | 0.00049 | 480500
point-360-rfile.txt | 0.00059 | 485160
point-361-rfile.txt | 0.00069 | 506610
point-362-rfile.txt | 0.00075 | 512650
point-363-rfile.txt | 0.00081 | 539990
point-364-rfile.txt | 0.00086 | 562160
point-365-rfile.txt | 0.00091 | 603960
point-366-rfile.txt | 0.00095 | 633650
point-367-rfile.txt | 0.00099 | 676800
point-368-rfile.txt | 0.00101 | 703720
point-369-rfile.txt | 0.00104 | 736150
point-370-rfile.txt | 0.00105 | 741710
point-371-rfile.txt | 0.00106 | 759650
point-372-rfile.txt | 0.00105 | 742810
point-373-rfile.txt | 0.00104 | 738040
point-374-rfile.txt | 0.00102 | 708530
point-375-rfile.txt | 0.001 | 683020
point-376-rfile.txt | 0.00096 | 636290
point-377-rfile.txt | 0.00092 | 607380
point-378-rfile.txt | 0.00087 | 565500
point-379-rfile.txt | 0.00082 | 540360
point-380-rfile.txt | 0.00076 | 511990
point-381-rfile.txt | 0.00069 | 503980
point-382-rfile.txt | 0.00066 | 459590
point-383-rfile.txt | 0.00074 | 475960
point-384-rfile.txt | 0.0008 | 483960
point-385-rfile.txt | 0.00087 | 514200
point-386-rfile.txt | 0.00091 | 543930
point-387-rfile.txt | 0.00097 | 597200
point-388-rfile.txt | 0.001 | 643440
point-389-rfile.txt | 0.00104 | 702240
point-390-rfile.txt | 0.00107 | 739940
point-391-rfile.txt | 0.00109 | 780540
point-392-rfile.txt | 0.00111 | 786860
point-393-rfile.txt | 0.00112 | 807370
point-394-rfile.txt | 0.00111 | 785000
point-395-rfile.txt | 0.00109 | 772910
point-396-rfile.txt | 0.00106 | 735170
point-397-rfile.txt | 0.00104 | 696310
point-398-rfile.txt | 0.001 | 634720
point-399-rfile.txt | 0.00096 | 592570
point-400-rfile.txt | 0.0009 | 540360
point-401-rfile.txt | 0.00087 | 513630
point-402-rfile.txt | 0.00091 | 301190
point-403-rfile.txt | 0.001 | 316200
point-404-rfile.txt | 0.00109 | 331120
point-405-rfile.txt | 0.00116 | 349790
point-406-rfile.txt | 0.00121 | 368420
point-407-rfile.txt | 0.00128 | 390460
point-408-rfile.txt | 0.00131 | 410590
point-409-rfile.txt | 0.00137 | 431840
point-410-rfile.txt | 0.00139 | 445790
point-411-rfile.txt | 0.00142 | 461670
point-412-rfile.txt | 0.00143 | 469300
point-413-rfile.txt | 0.00145 | 480960
point-414-rfile.txt | 0.00145 | 482280
point-415-rfile.txt | 0.00145 | 483530
point-416-rfile.txt | 0.00143 | 476960
point-417-rfile.txt | 0.00142 | 471970
point-418-rfile.txt | 0.00139 | 459720
point-419-rfile.txt | 0.00136 | 447880
point-420-rfile.txt | 0.00132 | 428740
point-421-rfile.txt | 0.00127 | 413180
point-422-rfile.txt | 0.00122 | 394520
point-423-rfile.txt | 0.00116 | 381160
point-424-rfile.txt | 0.0011 | 364920
point-425-rfile.txt | 0.00103 | 355770
point-426-rfile.txt | 0.00095 | 345240
point-427-rfile.txt | 0.00086 | 339190
point-428-rfile.txt | 0.00086 | 434520
point-429-rfile.txt | 0.00094 | 464720
point-430-rfile.txt | 0.00097 | 494330
point-431-rfile.txt | 0.00104 | 541360
point-432-rfile.txt | 0.00107 | 579810
point-433-rfile.txt | 0.00111 | 629360
point-434-rfile.txt | 0.00113 | 657930
point-435-rfile.txt | 0.00117 | 683820
point-436-rfile.txt | 0.00118 | 693350
point-437-rfile.txt | 0.00118 | 708730
point-438-rfile.txt | 0.00117 | 691100
point-439-rfile.txt | 0.00116 | 684570
point-440-rfile.txt | 0.00113 | 651760
point-441-rfile.txt | 0.0011 | 620440
point-442-rfile.txt | 0.00106 | 571840
point-443-rfile.txt | 0.00103 | 535010
point-444-rfile.txt | 0.00096 | 490920
point-445-rfile.txt | 0.00092 | 464210
point-446-rfile.txt | 0.00094 | 287060
point-447-rfile.txt | 0.00104 | 301550
point-448-rfile.txt | 0.00111 | 315600
point-449-rfile.txt | 0.00119 | 333130
point-450-rfile.txt | 0.00123 | 348700
point-451-rfile.txt | 0.0013 | 367850
point-452-rfile.txt | 0.00133 | 384220
point-453-rfile.txt | 0.00138 | 399640
point-454-rfile.txt | 0.00141 | 411760
point-455-rfile.txt | 0.00144 | 424650
point-456-rfile.txt | 0.00145 | 430900
point-457-rfile.txt | 0.00146 | 440510
point-458-rfile.txt | 0.00146 | 441450
point-459-rfile.txt | 0.00146 | 442340
point-460-rfile.txt | 0.00144 | 436810
point-461-rfile.txt | 0.00143 | 432080
point-462-rfile.txt | 0.0014 | 422840
point-463-rfile.txt | 0.00137 | 414370
point-464-rfile.txt | 0.00133 | 400150
point-465-rfile.txt | 0.00128 | 387840
point-466-rfile.txt | 0.00123 | 372520
point-467-rfile.txt | 0.00118 | 361350
point-468-rfile.txt | 0.00111 | 347910
point-469-rfile.txt | 0.00104 | 339080
point-470-rfile.txt | 0.00096 | 329430
point-471-rfile.txt | 0.00087 | 323260
point-472-rfile.txt | 0.00092 | 404530
point-473-rfile.txt | 0.001 | 436960
point-474-rfile.txt | 0.00104 | 468180
point-475-rfile.txt | 0.0011 | 519910
point-476-rfile.txt | 0.00114 | 563320
point-477-rfile.txt | 0.00118 | 609960
point-478-rfile.txt | 0.00121 | 639960
point-479-rfile.txt | 0.00124 | 669210
point-480-rfile.txt | 0.00125 | 680020
point-481-rfile.txt | 0.00126 | 694850
point-482-rfile.txt | 0.00125 | 676850
point-483-rfile.txt | 0.00124 | 667730
point-484-rfile.txt | 0.0012 | 634890
point-485-rfile.txt | 0.00117 | 602140
point-486-rfile.txt | 0.00113 | 554070
point-487-rfile.txt | 0.00109 | 510730
point-488-rfile.txt | 0.00102 | 464060
point-489-rfile.txt | 0.00098 | 434420
point-490-rfile.txt | 0.00098 | 276160
point-491-rfile.txt | 0.00108 | 290010
point-492-rfile.txt | 0.00115 | 304310
point-493-rfile.txt | 0.00123 | 321220
point-494-rfile.txt | 0.00127 | 337000
point-495-rfile.txt | 0.00133 | 355260
point-496-rfile.txt | 0.00137 | 369470
point-497-rfile.txt | 0.00142 | 384610
point-498-rfile.txt | 0.00144 | 395410
point-499-rfile.txt | 0.00147 | 407710
point-500-rfile.txt | 0.00148 | 413480
point-501-rfile.txt | 0.00149 | 422280
point-502-rfile.txt | 0.00149 | 421140
point-503-rfile.txt | 0.00149 | 424180
point-504-rfile.txt | 0.00147 | 419000
point-505-rfile.txt | 0.00146 | 415140
point-506-rfile.txt | 0.00143 | 405840
point-507-rfile.txt | 0.0014 | 397640
point-508-rfile.txt | 0.00136 | 384240
point-509-rfile.txt | 0.00131 | 372490
point-510-rfile.txt | 0.00125 | 357350
point-511-rfile.txt | 0.00121 | 347310
point-512-rfile.txt | 0.00114 | 334650
point-513-rfile.txt | 0.00107 | 325930
point-514-rfile.txt | 0.00098 | 316790
point-515-rfile.txt | 0.0009 | 311990
point-516-rfile.txt | 0.0009 | 407090
point-517-rfile.txt | 0.00097 | 437900
point-518-rfile.txt | 0.00101 | 468090
point-519-rfile.txt | 0.00108 | 510200
point-520-rfile.txt | 0.00111 | 546810
point-521-rfile.txt | 0.00115 | 586640
point-522-rfile.txt | 0.00117 | 612030
point-523-rfile.txt | 0.00121 | 636990
point-524-rfile.txt | 0.00121 | 643580
point-525-rfile.txt | 0.00122 | 652470
point-526-rfile.txt | 0.00121 | 646540
point-527-rfile.txt | 0.0012 | 632710
point-528-rfile.txt | 0.00117 | 605730
point-529-rfile.txt | 0.00114 | 580880
point-530-rfile.txt | 0.0011 | 540040
point-531-rfile.txt | 0.00106 | 504030
point-532-rfile.txt | 0.001 | 462520
point-533-rfile.txt | 0.00096 | 437190
point-534-rfile.txt | 0.00105 | 258450
point-535-rfile.txt | 0.00115 | 272690
point-536-rfile.txt | 0.00122 | 286810
point-537-rfile.txt | 0.0013 | 303440
point-538-rfile.txt | 0.00135 | 319480
point-539-rfile.txt | 0.00141 | 337120
point-540-rfile.txt | 0.00145 | 351880
point-541-rfile.txt | 0.0015 | 366790
point-542-rfile.txt | 0.00153 | 375570
point-543-rfile.txt | 0.00155 | 387000
point-544-rfile.txt | 0.00157 | 394290
point-545-rfile.txt | 0.00158 | 400000
point-546-rfile.txt | 0.00158 | 402300
point-547-rfile.txt | 0.00158 | 401190
point-548-rfile.txt | 0.00155 | 395720
point-549-rfile.txt | 0.00154 | 391380
point-550-rfile.txt | 0.00151 | 382660
point-551-rfile.txt | 0.00148 | 374010
point-552-rfile.txt | 0.00143 | 360920
point-553-rfile.txt | 0.00138 | 348830
point-554-rfile.txt | 0.00133 | 334220
point-555-rfile.txt | 0.00128 | 322930
point-556-rfile.txt | 0.0012 | 310430
point-557-rfile.txt | 0.00113 | 302320
point-558-rfile.txt | 0.00105 | 292570
point-559-rfile.txt | 0.00096 | 287980
point-560-rfile.txt | 0.00094 | 363700
point-561-rfile.txt | 0.00101 | 381410
point-562-rfile.txt | 0.00106 | 396540
point-563-rfile.txt | 0.00112 | 419140
point-564-rfile.txt | 0.00116 | 437490
point-565-rfile.txt | 0.00121 | 461450
point-566-rfile.txt | 0.00123 | 477910
point-567-rfile.txt | 0.00128 | 494600
point-568-rfile.txt | 0.00129 | 502750
point-569-rfile.txt | 0.00131 | 514460
point-570-rfile.txt | 0.00131 | 515350
point-571-rfile.txt | 0.00132 | 512970
point-572-rfile.txt | 0.0013 | 506670
point-573-rfile.txt | 0.00129 | 495150
point-574-rfile.txt | 0.00126 | 477420
point-575-rfile.txt | 0.00124 | 459830
point-576-rfile.txt | 0.00119 | 435380
point-577-rfile.txt | 0.00115 | 410380
point-578-rfile.txt | 0.00109 | 383970
point-579-rfile.txt | 0.00103 | 360770
point-580-rfile.txt | 0.00096 | 336610
point-581-rfile.txt | 0.00088 | 318590
point-582-rfile.txt | 0.00078 | 298630
point-583-rfile.txt | 0.00061 | 281410
point-584-rfile.txt | 0.00031 | 257640
average | 0.00137151 | 419992.5