## info
Simulation / Data Information
Item | Information
Online Resource | ESM_19
Benchmark | NIST AM-Bench 2025
Simulation case | Single-track calibration case
Heat-source model | Double Conical Heat Source (DCHS)
Track length | 2 mm
Laser power | 285 W
Scan speed | 960 mm/s
Laser spot diameter | 72 µm
Data included | Solid cooling rate (SCR), transitional cooling rate (TCR), liquid cooling rate (LCR), and time above melt (TAM) at multiple monitoring points
Purpose | Provides the simulated single-track thermal metrics for the AM-Bench 2025 calibration case prior to application of the DCHS model to the Challenge 7 multi-track prediction cases
Related simulation video | ESM_5
Related temperature-history video | ESM_12
Related manuscript section | AM-Bench 2025 single-track calibration/validation
Coordinates of points | ESM_22
Note | The workbook provides point-wise thermal metrics obtained from the simulated temperature histories. Experimental single-track thermal-history values were not available for direct comparison in the blind AM-Bench 2025 challenge.

## Sheet1
point | SCR (C/s) | TCR(C/s) | LCR(C/s) | TAM(s)
0 | -903600 | -274500 | -442400 | 0.00111
1 | -894200 | -276100 | -456000 | 0.00109
2 | -830000 | -290100 | -453300 | 0.00107
3 | -896100 | -278600 | -439500 | 0.00111
4 | -907100 | -269200 | -436400 | 0.0011
5 | -928200 | -270200 | -429100 | 0.00111
6 | -879200 | -283500 | -443700 | 0.00109
7 | -830200 | -286700 | -456500 | 0.00107
8 | -919500 | -274000 | -426200 | 0.00111
9 | -910500 | -270700 | -441900 | 0.0011
10 | -917100 | -268700 | -450500 | 0.00111
11 | -896500 | -282600 | -448500 | 0.00109
12 | -831900 | -285600 | -461100 | 0.00107
13 | -909300 | -272700 | -447500 | 0.00111
14 | -901100 | -276900 | -444400 | 0.0011
15 | -919500 | -275300 | -420600 | 0.00111
16 | -874800 | -281400 | -453100 | 0.00109
17 | -830300 | -284800 | -465700 | 0.00107
18 | -910800 | -271600 | -436500 | 0.00111
19 | -901600 | -275600 | -449100 | 0.0011
20 | -916300 | -265300 | -434700 | 0.00111
21 | -890800 | -279700 | -448700 | 0.00109
22 | -841900 | -293600 | -446100 | 0.00107
23 | -933600 | -269200 | -431800 | 0.00111
24 | -924500 | -266200 | -447400 | 0.0011
sim avg | -891944 | -276912 | -444428 | 0.001096