## All parameters
Experiment | Heat source | Single/Multiple track | Turnaround time (ms) | Power (W) | Scan speed (m/s) | Hatch space (µm) | Laser spot size (µm) | RE1 (m) | RI1 (m) | H1 (m) | B1 | RE2 (m) | RI2 (m) | H2 (m) | B2 | HC (W/m^.K)
AM Bench 2022 | Single Conical | Single | N/A | 285 | 0.96 | - | 67 | 7.5e-05 | 4.4e-05 | 0.00014 | 0.66 | - | - | - | - | 5 | 0.5
AM Bench 2022 | Double Conical | Single | N/A | 285 | 0.96 | - | 67 | 8.5e-05 | 6.5e-05 | 4e-05 | 0.26 | 6e-05 | 4e-05 | 0.000142 | 0.375 | 5 | 0.5
AM Bench 2022 | Single Conical | Multiple | 5 (odd), 40 (even) | 285 | 0.96 | -110 | 67 | 7.5e-05 | 4.4e-05 | 0.00014 | 0.66 | - | - | - | - | 5 | 0.5
AM Bench 2022 | Double Conical | Multiple | 5 (odd), 40 (even) | 285 | 0.96 | -110 | 67 | 8.5e-05 | 6.5e-05 | 4e-05 | 0.26 | 6e-05 | 4e-05 | 0.000142 | 0.375 | 5 | 0.5
AM Bench 2025 | Double Conical | Single | N/A | 285 | 0.96 | - | 72 | 0.0001 | 9e-05 | 3e-05 | 0.205 | 7e-05 | 4e-05 | 0.00013 | 0.365 | 5 | 0.5
AM Bench 2025 | Double Conical | Multiple | 5 | 285 | 0.96 | 110 | 72 | 0.0001 | 9e-05 | 3e-05 | 0.205 | 7e-05 | 4e-05 | 0.00013 | 0.365 | 5 | 0.5
AM Bench 2025 | Double Conical | Multiple | 0.75 | 285 | 0.96 | 110 | 72 | 0.0001 | 9e-05 | 3e-05 | 0.205 | 7e-05 | 4e-05 | 0.00013 | 0.365 | 5 | 0.5
𝜖