## Sheet1
mesh | cell size | time step size (s) | track lenth (mm) | meltpool depth (µm) | meltpool width (µm) | meltpool area (µm^2) | Maximum temperature (K) | SCR (°C/s) | TCR (°C/s) | LCR (°C/s) | TAM (s)
5-10-10 | 559680 | 1e-05 | 2 | 140.17 | 135.55 | 13200 | 3692 | -887080 | -260208 | -443932 | 0.001164
10-10-10 | 295680 | 1e-05 | 2 | 141.12 | 135.28 | 13211 | 3680 | -879092 | -263664 | -446212 | 0.001158
10-10-20 | 147840 | 1e-05 | 2 | 141.21 | 135.25 | 13218 | 3682 | -875348 | -265152 | -440976 | 0.001158
20-20-20 | 43200 | 1e-05 | 2 | 148.11 | 140.25 | 14224 | 3590 | -763944 | -262620 | -464904 | 0.001138