## Info
Item | Information
Online Resource | ESM_15
Benchmark | NIST AM-Bench 2022
Simulation case | XPad multi-track
Heat-source models | Single-conical and Double Conical Heat Source (DCHS)
Number of simulated tracks | 10
Track length | 2 mm
Hatch spacing | 110 µm
Laser power | 285 W
Scan speed | 960 mm/s
Laser spot diameter | 67 µm
Turnaround time | 5 ms after odd-numbered tracks and 40 ms after even-numbered tracks
Data included | Pad depth, overlap depth, pad width, overlap width, and error data
Purpose | AM-Bench 2022 XPad multi-track validation and comparison of single-conical and double conical models
Related simulation videos | ESM_3 and ESM_4
Related temperature-history videos | ESM_10 and ESM_11
Note | All dimensional quantities are reported in µm unless otherwise specified. The data support the AM-Bench 2022 XPad multi-track validation presented in the main manuscript.

## Depth
Track id | 1 | 2 | 3 | 4 | 5 | 6 | 7 | 8 | 9 | 10
Single conical | 141.27 | 142.78 | 155.54 | 152.62 | 156.46 | 153.12 | 156.81 | 153.48 | 165.9 | 162.54
Double Conical | 141.3 | 142.1 | 154.2 | 151.5 | 154.8 | 151.7 | 154.9 | 151.8 | 164 | 160.8

## Overlap_depth
Track id | 1 | 2 | 3 | 4 | 5 | 6 | 7 | 8 | 9
Single conical | 80.15 | 97.79 | 98.45 | 103.84 | 101.71 | 105.71 | 103.17 | 109.1 | 107.58
Double Conical | 59.7 | 75.9 | 75.2 | 80.8 | 77.9 | 82 | 79.1 | 83.8 | 81.3

## Width
Track id | 1 | 2 | 3 | 4 | 5 | 6 | 7 | 8 | 9 | 10
Single conical | 68.91 | 72.26 | 85.63 | 74.43 | 88.34 | 75.08 | 89.19 | 75.68 | 89.87 | 76.4
Double Conical | 67.7 | 70.6 | 81.3 | 73.46 | 83.8 | 74.3 | 84.7 | 75 | 85.5 | 75.5

## Overlap_width
Track id | 1 | 2 | 3 | 4 | 5 | 6 | 7 | 8 | 9
Single conical | 106.58 | 96.65 | 121.15 | 96.14 | 123.16 | 96.01 | 123.47 | 95.74 | 123.56
Double Conical | 107.1 | 99.26 | 118.17 | 99.38 | 119.5 | 99.6 | 119.77 | 99.47 | 119.98

## errors
|  | Experiment standard deviation (%) | Double conical |  | Single conical
| Experiment |  | Simulation | % Error | Simulation | % Error
Pad depth (µm) | 159.6 | 3.383459 | 164.61 | 3.139098 | 167.1 | 4.699248
Pad overlap depth (µm) | 83.9 | 15.13707 | 81.47 | 2.896305 | 107.39 | 27.99762
Pad width (µm) | 93.1 | 4.940924 | 80.38 | 13.66273 | 82.62 | 11.25671
Pad overlap width (µm) | 104.55 | 14.82544 | 114.08 | 9.115256 | 115.35 | 10.32999
Time Above Melt (s) | 0.0012 | 18.66667 | 0.0012 | 0 | 0.00137 | 14.16667
Solid Cooling Rate (°C/s) | 324000 | 53.08642 | 483000 | 49.07407 | 420000 | 29.62963