## Info
Simulation / Data Information
Item | Information
Online Resource | ESM_16
Benchmark | NIST AM-Bench 2025
Simulation case | Challenge 7 multi-track pad simulations
Heat-source model | Double Conical Heat Source (DCHS)
Turnaround times | 0.75 ms and 5 ms
Number of simulated tracks | 15
Track length | 1 mm
Hatch spacing | 110 µm
Laser power | 285 W
Scan speed | 960 mm/s
Laser spot diameter | 72 µm
Powder layer thickness | 0 µm (bare-plate benchmark condition)
Data included | Pad depth, overlap depth, pad width, and overlap width; experimental and simulation values for the 0.75 ms and 5 ms cases
Purpose | Supports the AM-Bench 2025 Challenge 7 multi-track geometric prediction and comparison of the two laser turnaround-time cases presented in the main manuscript
Related simulation videos | ESM_6 and ESM_7
Related temperature-history videos | ESM_13 and ESM_14
Note | Dimensional quantities are reported using the units specified in the individual worksheets. Experimental and simulation data are provided for comparison where available.

## depth
| experiment | Simulation | experiment | Simulation
Powder_Layer_Thickness (µm) | 0 |  | 0
Turnaround_Time (ms) | 0.75 |  | 5
Pad_Width (mm) | 1 |  | 1
Location (mm) | 0.556 |  | 0.556
1 Avg. (µm) | 124.1 | 125.75 | 115.6 | 125.72
2 Avg. (µm) | 160.3 | 134.9 | 139.2 | 133.88
3 Avg. (µm) | 167.1 | 140.97 | 145.1 | 139.8
4 Avg. (µm) | 174.3 | 141.87 | 149.8 | 140.78
5 Avg. (µm) | 177.1 | 142.31 | 152.9 | 141.18
6 Avg. (µm) | 181.5 | 146.31 | 157.9 | 145.54
7 Avg. (µm) | 174.5 | 146.48 | 157.6 | 145.71
8 Avg. (µm) | 179.7 | 146.43 | 158.8 | 145.85
9 Avg. (µm) | 176.4 | 146.44 | 159.1 | 145.84
10 Avg. (µm) | 179.8 | 146.32 | 158.1 | 145.85
11 Avg. (µm) | 174.3 | 146.31 | 157.6 | 145.81
12 Avg. (µm) | 180.1 | 146.21 | 159.7 | 145.76
13 Avg. (µm) | 173.1 | 149.96 | 155.6 | 149.88
14 Avg. (µm) | 181.4 | 149.93 | 160.1 | 150
15 Avg. (µm) | 176.3 | 149.94 | 154.3 | 149.99
16 Avg. (µm) | 179.9 |  | 160.7
17 Avg. (µm) | 179.7 |  | 156.4
18 Avg. (µm) | 180.4 |  | 159.6
19 Avg. (µm) | 175 |  | 159.8
20 Avg. (µm) | 181.5 |  | 157.5
21 Avg. (µm) | 178.5 |  | 154.8
22 Avg. (µm) | 180.7 |  | 159.6
23 Avg. (µm) | 176.1 |  | 157
24 Avg. (µm) | 180.7 |  | 161
25 Avg. (µm) | 176.5 |  | 159.1
26 Avg. (µm) | 180.9 |  | 155.8
27 Avg. (µm) | 178.6 |  | 159.6
28 Avg. (µm) | 181.7 |  | 162.2
29 Avg. (µm) | 175.6 |  | 158.6
30 Avg. (µm) | 181.4 |  | 159.3
31 Avg. (µm) | 179.1 |  | 154.7
32 Avg. (µm) | 181.6 |  | 161.1
33 Avg. (µm) | 179.1 |  | 156.5
34 Avg. (µm) | 182.8 |  | 161
35 Avg. (µm) | 177 |  | 157.5
36 Avg. (µm) | 181.1 |  | 160.9
37 Avg. (µm) | 174.7 |  | 156.3
38 Avg. (µm) | 175 |  | 160.8
39 Avg. (µm) | 174.1 |  | 156.2
40 Avg. (µm) | 182.7 |  | 161.6
41 Avg. (µm) | 178.8 |  | 158.5
42 Avg. (µm) | 180.6 |  | 160
43 Avg. (µm) | 180 |  | 156.3
44 Avg. (µm) | 178.1 |  | 161.2
45 Avg. (µm) | 175.9 |  | 154.3

## overlap depth
| Experiment | Simulation | Experiment | Simulation
Powder_Layer_Thickness (µm) | 0 |  | 0
Turnaround_Time (ms) | 0.75 |  | 5
Pad_Width (mm) | 1 |  | 1
Location (mm) | 0.556 |  | 0.556
1 Avg. (µm) | 90.1 | 87.27 | 59.8 | 71.12
2 Avg. (µm) | 121.6 | 105.48 | 78.6 | 85.19
3 Avg. (µm) | 127.8 | 114.19 | 81.3 | 91.08
4 Avg. (µm) | 131.1 | 116.61 | 89.9 | 93.52
5 Avg. (µm) | 133.8 | 119.84 | 93.7 | 95.56
6 Avg. (µm) | 132.1 | 120.01 | 94.9 | 96.84
7 Avg. (µm) | 135.4 | 121.33 | 103.5 | 97.66
8 Avg. (µm) | 132.6 | 120.16 | 93.7 | 97.99
9 Avg. (µm) | 135 | 121.02 | 100.5 | 98.28
10 Avg. (µm) | 132 | 119.61 | 99.4 | 98.21
11 Avg. (µm) | 134.5 | 120.46 | 98.6 | 98.39
12 Avg. (µm) | 132.4 | 119.79 | 100.2 | 98.68
13 Avg. (µm) | 135.2 | 121.49 | 99.2 | 99.35
14 Avg. (µm) | 135 | 120.43 | 96.8 | 99.26
15 Avg. (µm) | 135.1 |  | 97
16 Avg. (µm) | 133.4 |  | 100.1
17 Avg. (µm) | 136.3 |  | 100.2
18 Avg. (µm) | 135.1 |  | 107
19 Avg. (µm) | 134.6 |  | 103.7
20 Avg. (µm) | 138.2 |  | 97.2
21 Avg. (µm) | 132.7 |  | 98.8
22 Avg. (µm) | 133.1 |  | 97
23 Avg. (µm) | 133.9 |  | 95.2
24 Avg. (µm) | 137.7 |  | 104.1
25 Avg. (µm) | 137.7 |  | 103.2
26 Avg. (µm) | 136.7 |  | 95.5
27 Avg. (µm) | 139.8 |  | 101.7
28 Avg. (µm) | 134.6 |  | 95.9
29 Avg. (µm) | 137.4 |  | 103.9
30 Avg. (µm) | 135.6 |  | 99.6
31 Avg. (µm) | 137.8 |  | 97.8
32 Avg. (µm) | 133.6 |  | 100.7
33 Avg. (µm) | 143.4 |  | 108.8
34 Avg. (µm) | 135.3 |  | 105.6
35 Avg. (µm) | 136.9 |  | 102.7
36 Avg. (µm) | 133.3 |  | 103.1
37 Avg. (µm) | 132 |  | 98.2
38 Avg. (µm) | 130.2 |  | 101.7
39 Avg. (µm) | 137.5 |  | 103.2
40 Avg. (µm) | 135.5 |  | 99.7
41 Avg. (µm) | 141.7 |  | 100.2
42 Avg. (µm) | 137.2 |  | 97.7
43 Avg. (µm) | 137.6 |  | 99.6
44 Avg. (µm) | 129.5 |  | 93
45 Avg. (µm) | #N/A |  | #N/A

## width
| Experiment | Simulation | Experiment | Simulation
Powder_Layer_Thickness (µm) | 0 |  | 0
Turnaround_Time (ms) | 0.75 |  | 5
Pad_Width (mm) | 1 |  | 1
Location (mm) | 0.556 |  | 0.556
1 Avg. (µm) | 90.306 | 77.28 | 85.956 | 77.25
2 Avg. (µm) | 134.705 | 112.42 | 106.662 | 90
3 Avg. (µm) | 187.949 | 185.52 | 108.315 | 95.33
4 Avg. (µm) | 225.011 | 236.62 | 115.333 | 98.34
5 Avg. (µm) | 275.123 | 276.16 | 116.2755 | 99.45
6 Avg. (µm) | #N/A | 305.94 | 117.769 | 100.37
7 Avg. (µm) | #N/A | 330.29 | 118.407 | 100.56
8 Avg. (µm) | #N/A | 344.36 | 117.305 | 101.12
9 Avg. (µm) | #N/A | 355.25 | 122.786 | 100.65
10 Avg. (µm) | #N/A | 357.94 | 121.4085 | 100.66
11 Avg. (µm) | #N/A | 361.1 | 119.625 | 99.99
12 Avg. (µm) | #N/A | 358.48 | 124.874 | 99.94
13 Avg. (µm) | #N/A | 359.06 | 120.746314 | 109.3
14 Avg. (µm) | #N/A | 355.55 | 119.1175 | 109.4
15 Avg. (µm) | #N/A | 357.5 | 120.901 | 108.73
16 Avg. (µm) | #N/A |  | 121.340814
17 Avg. (µm) | #N/A |  | 120.495
18 Avg. (µm) | #N/A |  | 118.837186
19 Avg. (µm) | #N/A |  | 124.758
20 Avg. (µm) | #N/A |  | 123.3225
21 Avg. (µm) | #N/A |  | 121.655
22 Avg. (µm) | #N/A |  | 121.51
23 Avg. (µm) | #N/A |  | 123.105
24 Avg. (µm) | #N/A |  | 125.048
25 Avg. (µm) | #N/A |  | 120.4225
26 Avg. (µm) | #N/A |  | 123.308
27 Avg. (µm) | #N/A |  | 119.7845
28 Avg. (µm) | #N/A |  | 123.917
29 Avg. (µm) | #N/A |  | 119.857
30 Avg. (µm) | #N/A |  | 124.352
31 Avg. (µm) | #N/A |  | 121.829
32 Avg. (µm) | #N/A |  | 121.6985
33 Avg. (µm) | #N/A |  | 123.2355
34 Avg. (µm) | #N/A |  | 123.5545
35 Avg. (µm) | #N/A |  | 124.787
36 Avg. (µm) | #N/A |  | 118.755
37 Avg. (µm) | #N/A |  | 121.104
38 Avg. (µm) | #N/A |  | 120.437
39 Avg. (µm) | #N/A |  | 124.5985
40 Avg. (µm) | #N/A |  | 120.118
41 Avg. (µm) | #N/A |  | 122.67
42 Avg. (µm) | #N/A |  | 119.306
43 Avg. (µm) | #N/A |  | 126.7155
44 Avg. (µm) | #N/A |  | 126.5125
45 Avg. (µm) | 399.8955 |  | 120.031

## overlap width
| Experiment | Simulation | Experiment | Simulation
Powder_Layer_Thickness (µm) | 0 |  | 0
Turnaround_Time (ms) | 0.75 | 0.75 | 5 | 5
Pad_Width (mm) | 1 | 1 | 1 | 1
Location (mm) | 0.556 |  | 0.556
1 Avg. (µm) | 61.2 | 74.86 | 88.5 | 97.61
2 Avg. (µm) | 52.8 | 36.96 | 108.6 | 104.33
3 Avg. (µm) | 67.9 | 58.76 | 104 | 106.99
4 Avg. (µm) | 61.1 | 70.47 | 107.6 | 108.9
5 Avg. (µm) | 78 | 80.2 | 107.9 | 109.08
6 Avg. (µm) | 80.7 | 85.82 | 108.3 | 109.81
7 Avg. (µm) | 92.2 | 95.85 | 110.3 | 109.51
8 Avg. (µm) | 87.2 | 99.09 | 105.1 | 110.49
9 Avg. (µm) | 97.3 | 107.27 | 112.1 | 109.88
10 Avg. (µm) | 107.5 | 106.84 | 111.4 | 110.7
11 Avg. (µm) | 106 | 112.55 | 107.6 | 110.04
12 Avg. (µm) | 98 | 109.43 | 111.5 | 110.65
13 Avg. (µm) | 130 | 113.56 | 112.2 | 109.9
14 Avg. (µm) | 99.9 | 108.11 | 107.1 | 110.62
15 Avg. (µm) | 118.1 |  | 109.9
16 Avg. (µm) | 106.1 |  | 113.9
17 Avg. (µm) | 106.7 |  | 111.5
18 Avg. (µm) | 111.5 |  | 101.8
19 Avg. (µm) | 104.5 |  | 110.4
20 Avg. (µm) | 110.8 |  | 112
21 Avg. (µm) | 110.5 |  | 112.3
22 Avg. (µm) | 112.5 |  | 109.1
23 Avg. (µm) | 111.4 |  | 110.6
24 Avg. (µm) | 105.8 |  | 114.6
25 Avg. (µm) | 103 |  | 106.1
26 Avg. (µm) | 122.7 |  | 115.1
27 Avg. (µm) | 110 |  | 105.9
28 Avg. (µm) | 110.8 |  | 114.7
29 Avg. (µm) | 107.1 |  | 106.1
30 Avg. (µm) | 113.9 |  | 113.3
31 Avg. (µm) | 111 |  | 108.6
32 Avg. (µm) | 111.2 |  | 110.5
33 Avg. (µm) | 95.5 |  | 106
34 Avg. (µm) | 122.8 |  | 106.2
35 Avg. (µm) | 96.4 |  | 117.1
36 Avg. (µm) | 113.4 |  | 107.6
37 Avg. (µm) | 108.6 |  | 111.1
38 Avg. (µm) | 121.3 |  | 107.4
39 Avg. (µm) | 112.4 |  | 115.5
40 Avg. (µm) | 120.1 |  | 107.7
41 Avg. (µm) | 101.9 |  | 112.2
42 Avg. (µm) | 103.8 |  | 106.8
43 Avg. (µm) | 116.8 |  | 109.4
44 Avg. (µm) | 107.8 |  | 117.3
45 Avg. (µm) | #N/A |  | #N/A
| 102.9136 |  | 109.3841